## Sheet1
Initial Displace (inches) | Initial weight (kg) | Initial Displace (inches) | Initial weight (kg)
2.47 | 0 | 2.453 | 0
2.43 | 0.289 | 2.417 | 0.328
2.375 | 0.799 | 2.392 | 0.72
2.37 | 1.19 | 2.386 | 0.969
|  | 2.363 | 1.243
|  | 2.354 | 1.78
|  | 2.32 | 3.15
|  | 2.27 | 5.27
|  | 0 | 0
|  | 0.036/0.785 | 0.328/2.25*9.8
| 0.785 inches = 0.019939 m | 0.061/0.785 | 0.72/2.25*9.8
| 1.5inch square = 0.0381 | 0.067/0.785 | 0.969/2.25*9.8
|  | 0.09/0.785 | 1.24/2.25*9.8
|  | 0.099/0.785 | 1.78/2.25*9.8
|  | 0.133/0.785 | 3.15/2.25*9.8
|  | 0.183/0.785 | 5.27/2.25*9.8
|  | 0.04586 | 0.145778 | 1.4286244
|  | 0.077707 | 0.32 | 3.136
|  | 0.08535 | 0.430667 | 4.2205366 | Stiffness = 12.046 Newton/inches^2 = 182979 pascals
|  | 0.11465 | 0.551111 | 5.4008878 | lambda = 1.056 10^5 Pa | mu = 7.038*10^4
|  | 0.126115 | 0.791111 | 7.7528878
|  | 0.169427 | 1.4 | 13.72
|  | 0.233121 | 2.342222 | 22.9537756

## Sheet2
0.02886 | 0.026654 | 0.002206
force kg | init 123 | fin 123 | delta m | delta inches
0.72 | 0.02886 | 0.026654 | 0.002206 | 0.08685
s
force kg | init | fin | delta m | delta inches | expected
0.72 | 0.019939 | 0.0186669 | 0.001272 | 0.050083 | 0.061
|  | 0.186803 | 0.001259 | 0.049555
1.243 | 0.019939 | 0.0179065 | 0.002033 | 0.08002 | 0.09
1.78 | 0.019939 | 0.0172696 | 0.002669 | 0.105079 | 0.099
3.15 | 0.019939 | UNSTABLE!!
0.328 | 0.019939 | 0.0193397 | 0.000593 | 0.0236 | 0.036